## Cover
Daewon Semiconductor Packaging Ind. Co. Ltd.
F.A.I. REPORT FOR HANDLING& SHIPPING TRAYS
|  | SHIPPING DATE : |  |  | October 18,2021
|  | SUPPLIER |  |  | Daewon Semiconductor Packaging Ind. Co. Ltd.
|  | DESCRIPTION |  |  | J/H BGA 40X25 2.57T TR3294-01 BAKEABLE TRAY
|  | DAEWON PART NO. |  |  | TR218021
|  | CUSTOMER PART NO.(SID NO) |  |  | 500706953
|  | RESIN USED |  |  | MPPO
|  | P.O NUMBER |  |  | SAMPLE FOR F.A.I
|  | LOT NO. |  |  | D21X30070
|  | MFG. DATE |  |  | 2021-10-07
|  | DWG. / ENG' REV.NO. |  |  | JBH-4025-2.57T / 1
|  | QUANTITY |  |  | 30 PCS
|  | CUSTOMER |  |  | Intel
|  | INDEX |  | 1.GENERAL INSPECTION RESULTS
2.CRITICAL DIMENSION RESULT
3.WARPAGE TEST RESULT
4.TOP POCKET DIMENSION RESULT
5.BOTTOM POCKET DIMENSION RESULT
6.FUNCTIONAL TEST RESULT
THIS IS TO CERTIFY THAT THESE PRODUCTS FINISHED PER THE ABOVE PURCHASE ORDER NUMBER WERE PRODUCED AND
DO NOT CONTAIN PROHIBITED HAZARDOUS SUBSTANCE IN CONFORMANCE WITH ALL CONTRACTUALLY APPLICABLE
CUSTOMER SPECIFICATIONS AND RoHS REQUIREMENT.
INSPECTOR :
QA MANAGER :
Address DAEWON SEMICONDUCTOR PACKAGING INC. 33, Hanam-daero 622beon-gil, Hanam-si, Gyeonggi-do, KOREA
| Tel : 031) 794-2001 |  | Fax : 031) 794-7711/7877 |  | Postcode : 465-110
10
10
10
10
10
Max

## General Inspection Results
Form No 364.
NEW TRAY GENERAL INSPECTION RESULTS
신규 트레이 일반 검사 결과
Date 날짜 :October 18,2021
Description 품명 :J/H BGA 40X25 2.57T TR3294-01 BAKEABLE TRAY
Material 원료명 : MPPO
| Inspection Items검사항목 | Sample size 샘플크기 |  |  | Defect Qty불량수량 |  |  | Nature of Defect |  |  | 불량내용
1 | Visual 외관검사 | 30Pcs |  |  |  | 0 |  |  |  | --
2 | Dimension치수검사 | 30Pcs |  |  |  | 0 |  |  |  | --
3 | Bake Test내열시험 | 30Pcs |  |  |  | 0 |  |  |  | --
DIMENSIONAL INSPECTION
*S/S: 30Pcs |  | Equipment: Dim-Bench Mark450/B45015071631 | [6 empty] | Unit측정단위: mm
No. | Items | Spec Target |  | LSL | USL |  | Min | Max |  | Avg | Stdev | Cpk | P/F
1 | End-Tab- Length | 322.6 |  | 322.35 | 322.85 |  | 322.589 | 322.62 |  | 322.6041 | 0.009602203 | 8.537393 | P
2 | Overall Length | 315 |  | 314.75 | 315.25 |  | 315.132 | 315.158 |  | 315.1449 | 0.007966958 | 4.397329 | P
3 | Top Overall Width | 135.9 |  | 135.65 | 136.15 |  | 135.915 | 135.942 |  | 135.9287 | 0.007149391 | 10.31789 | P
4 | Bottom Overall Width | 135.9 |  | 135.65 | 136.15 |  | 135.855 | 135.884 |  | 135.8716 | 0.007976186 | 9.262294 | P
4 | Top Stacking Length | 311.15 |  | 311.02 | 311.4 |  | 311.258 | 311.284 |  | 311.2725 | 0.009092437 | 4.674214 | P
5 | Bottom Stacking Length | 311.66 |  | 311.53 | 311.91 |  | 311.785 | 311.813 |  | 311.7964 | 0.008759166 | 4.324359 | P
6 | Top Stacking Width | 132.08 |  | 131.95 | 132.33 |  | 132.131 | 132.16 |  | 132.1443 | 0.008862682 | 6.985596 | P
7 | Bottom Stacking Width | 132.59 |  | 132.46 | 132.84 |  | 132.802 | 132.827 |  | 132.8135 | 0.006328552 | 1.394035 | P
8 | Total Thickness | 12.19 |  | 12.06 | 12.32 |  | 12.141 | 12.164 |  | 12.15207 | 0.006812429 | 4.504838 | P
9 | Stacking Thickness(A) | 10.16 |  | 10.03 | 10.29 |  | 10.13 | 10.15 |  | 10.1398 | 0.006402586 | 5.71644 | P
10 | Stacking Thickness(B) | 10.16 |  | 10.03 | 10.29 |  | 10.097 | 10.119 |  | 10.1058 | 0.006656084 | 3.796026 | P
11 | Stacking Thickness(C) | 10.16 |  | 10.03 | 10.29 |  | 10.123 | 10.143 |  | 10.13453 | 0.00608975 | 5.721818 | P
12 | Stacking Thickness(D) | 10.16 |  | 10.03 | 10.29 |  | 10.132 | 10.153 |  | 10.14283 | 0.006046277 | 6.22054 | P
13 | Stacking Thickness(E) | 10.16 |  | 10.03 | 10.29 |  | 10.111 | 10.133 |  | 10.1222 | 0.006353929 | 4.836902 | P
14 | Stacking Thickness(F) | 10.16 |  | 10.03 | 10.29 |  | 10.129 | 10.15 |  | 10.14 | 0.006130759 | 5.980771 | P
15 | POCKET-1 X Top | 25.26 |  | 25.18 | 25.34 |  | 25.288 | 25.308 |  | 25.29703 | 0.006541556 | 2.189421 | P
16 | POCKET-2 X Top | 25.26 |  | 25.18 | 25.34 |  | 25.274 | 25.296 |  | 25.28397 | 0.005821976 | 3.208151 | P
17 | POCKET-3 X Top | 25.26 |  | 25.18 | 25.34 |  | 25.283 | 25.302 |  | 25.2931 | 0.005517058 | 2.833636 | P
18 | POCKET-1 Y Top | 40.26 |  | 40.18 | 40.34 |  | 40.282 | 40.299 |  | 40.29043 | 0.005321935 | 3.104552 | P
19 | POCKET-2 Y Top | 40.26 |  | 40.18 | 40.34 |  | 40.282 | 40.302 |  | 40.29077 | 0.005957802 | 2.754558 | P
20 | POCKET-3 Y Top | 40.26 |  | 40.18 | 40.34 |  | 40.254 | 40.274 |  | 40.26333 | 0.006255113 | 4.085547 | P
21 | POCKET-1 X Bottom | 25.26 |  | 25.18 | 25.34 |  | 25.243 | 25.263 |  | 25.25397 | 0.005738457 | 4.296548 | P
22 | POCKET-2 X Bottom | 25.26 |  | 25.18 | 25.34 |  | 25.251 | 25.271 |  | 25.26217 | 0.005942734 | 4.365742 | P
23 | POCKET-3 X Bottom | 25.26 |  | 25.18 | 25.34 |  | 25.259 | 25.279 |  | 25.2683 | 0.006046658 | 3.952597 | P
24 | POCKET-1 Y Bottom | 40.26 |  | 40.18 | 40.34 |  | 40.233 | 40.25 |  | 40.2411 | 0.004859048 | 4.191493 | P
25 | POCKET-2 Y Bottom | 40.26 |  | 40.18 | 40.34 |  | 40.223 | 40.242 |  | 40.2327 | 0.005106791 | 3.439864 | P
26 | POCKET-3 Y Bottom | 40.26 |  | 40.18 | 40.34 |  | 40.245 | 40.265 |  | 40.2555 | 0.0059408 | 4.236242 | P
Baking Test 내열 시험 (Pre bake 베이크 전)
*S/S: 30Pcs Equipment/Serial No: Dim-Bench Mark450/B45015071631 Flatness-Bench Mark450/B45015071631 S.R -PRS 801 Multiple Pin/0807AB0038
Unit측정단위: Flatness-mm / S.R-ohm
No. | Items | Spec |  | LSL | USL |  | Min | Max |  | Avg | Stdev | Cpk | P/F
1 | Flatness | 0.762mm |  | 0 | 0.762 |  | 0.233 | 0.272 |  | 0.2527333 | 0.01322989 | 12.83122 | P
2 | Overall Length | 315 |  | 314.75 | 315.25 |  | 315.132 | 315.158 |  | 315.1449 | 0.007966958 | 4.397329 | P
3 | Surface Resistance | 104~11 |  | 104 | 1011 |  | 105 | 105 |  | 105 | - | - | P
4 | Static charge | ±125volts |  | -125volts | +125volts |  | -78 | -20 |  | -48.46667 |  |  | P
Baking Test 내열 시험 (Post bake 베이크 후)-150'C 2hrs
No. | Items | Spec |  | LSL | USL |  | Min | Max |  | Avg | Stdev | Cpk | P/F
1 | Flatness | 0.762mm |  | 0 | 0.762 |  | 0.279 | 0.327 |  | 0.3004333 | 0.01582814 | 9.720384 | P
2 | Overall Length | 315 |  | 314.75 | 315.25 |  | 315.013 | 315.083 |  | 315.0481 | 0.0211568 | 3.18101 | P
3 | Surface Resistance | 104~11 |  | 104 | 1011 |  | 105 | 105 |  | 105 |  |  | P
Baking Test 내열 시험 (Post re-bake 베이크 후)-150'C 24hrs
No. | Items | Spec |  | LSL | USL |  | Min | Max |  | Avg | Stdev | Cpk | P/F
1 | Flatness | 0.762mm |  | 0 | 0.762 |  | 0.29 | 0.346 |  | 0.3153667 | 0.01717553 | 8.668016 | P
2 | Overall Length | 315 |  | 314.75 | 315.25 |  | 314.944 | 315.045 |  | 314.9991 | 0.02579085 | 3.219058 | P
3 | Surface Resistance | 104~11 |  | 104 | 1011 |  | 105 | 105 |  | 105 |  |  | P
Remarks 비고

## Critical Dim
CRITICAL DIMENSION RESULT
Unit:mm
Items. | EL | OL | TOW | BOW | TSL | BSL | TSW | BSW | TT | ST(A) | ST(B) | ST(C) | ST(D) | ST(E) | ST(F) | POCKET-1 X Top | POCKET-2 X Top | POCKET-3 X Top | POCKET-1 Y Top | POCKET-2 Y Top | POCKET-3 Y Top | POCKET-1 X Bottom | POCKET-2 X Bottom | POCKET-3 X Bottom | POCKET-1 Y Bottom | POCKET-2 Y Bottom | POCKET-3 Y Bottom
Spec Target | 322.6 | 315 | 135.9 | 135.9 | 311.15 | 311.66 | 132.08 | 132.59 | 12.19 | 10.16 | 10.16 | 10.16 | 10.16 | 10.16 | 10.16 | 25.26 | 25.26 | 25.26 | 40.26 | 40.26 | 40.26 | 25.26 | 25.26 | 25.26 | 40.26 | 40.26 | 40.26
LSL | 322.35 | 314.75 | 135.65 | 135.65 | 311.02 | 311.53 | 131.95 | 132.46 | 12.06 | 10.03 | 10.03 | 10.03 | 10.03 | 10.03 | 10.03 | 25.18 | 25.18 | 25.18 | 40.18 | 40.18 | 40.18 | 25.18 | 25.18 | 25.18 | 40.18 | 40.18 | 40.18
USL | 322.85 | 315.25 | 136.15 | 136.15 | 311.4 | 311.91 | 132.33 | 132.84 | 12.32 | 10.29 | 10.29 | 10.29 | 10.29 | 10.29 | 10.29 | 25.34 | 25.34 | 25.34 | 40.34 | 40.34 | 40.34 | 25.34 | 25.34 | 25.34 | 40.34 | 40.34 | 40.34
#1 | 322.606 | 315.147 | 135.926 | 135.87 | 311.271 | 311.8 | 132.146 | 132.816 | 12.153 | 10.139 | 10.108 | 10.134 | 10.142 | 10.123 | 10.138 | 25.298 | 25.285 | 25.291 | 40.29 | 40.292 | 40.264 | 25.253 | 25.261 | 25.269 | 40.243 | 40.233 | 40.255
#2 | 322.592 | 315.141 | 135.936 | 135.865 | 311.273 | 311.795 | 132.141 | 132.822 | 12.156 | 10.15 | 10.101 | 10.134 | 10.151 | 10.124 | 10.141 | 25.298 | 25.275 | 25.288 | 40.286 | 40.287 | 40.273 | 25.252 | 25.256 | 25.279 | 40.234 | 40.23 | 40.256
#3 | 322.599 | 315.137 | 135.927 | 135.884 | 311.273 | 311.8 | 132.153 | 132.817 | 12.155 | 10.131 | 10.111 | 10.126 | 10.141 | 10.117 | 10.141 | 25.308 | 25.282 | 25.292 | 40.288 | 40.293 | 40.258 | 25.25 | 25.267 | 25.268 | 40.237 | 40.23 | 40.245
#4 | 322.615 | 315.15 | 135.929 | 135.865 | 311.279 | 311.796 | 132.138 | 132.803 | 12.147 | 10.15 | 10.099 | 10.123 | 10.149 | 10.122 | 10.142 | 25.305 | 25.296 | 25.296 | 40.29 | 40.287 | 40.262 | 25.246 | 25.264 | 25.277 | 40.243 | 40.236 | 40.259
#5 | 322.601 | 315.146 | 135.922 | 135.862 | 311.26 | 311.786 | 132.139 | 132.816 | 12.146 | 10.144 | 10.109 | 10.138 | 10.144 | 10.12 | 10.135 | 25.288 | 25.278 | 25.301 | 40.286 | 40.296 | 40.274 | 25.248 | 25.255 | 25.27 | 40.238 | 40.226 | 40.256
#6 | 322.608 | 315.132 | 135.925 | 135.88 | 311.282 | 311.79 | 132.156 | 132.823 | 12.149 | 10.136 | 10.105 | 10.137 | 10.147 | 10.113 | 10.129 | 25.297 | 25.289 | 25.294 | 40.282 | 40.301 | 40.258 | 25.252 | 25.271 | 25.269 | 40.233 | 40.226 | 40.263
#7 | 322.589 | 315.156 | 135.937 | 135.883 | 311.279 | 311.802 | 132.149 | 132.822 | 12.158 | 10.142 | 10.101 | 10.142 | 10.144 | 10.128 | 10.15 | 25.295 | 25.286 | 25.289 | 40.295 | 40.292 | 40.267 | 25.263 | 25.257 | 25.261 | 40.234 | 40.231 | 40.261
#8 | 322.601 | 315.151 | 135.923 | 135.867 | 311.281 | 311.802 | 132.144 | 132.807 | 12.151 | 10.15 | 10.102 | 10.129 | 10.135 | 10.12 | 10.146 | 25.295 | 25.28 | 25.294 | 40.296 | 40.291 | 40.263 | 25.253 | 25.266 | 25.272 | 40.238 | 40.226 | 40.258
#9 | 322.6 | 315.139 | 135.94 | 135.873 | 311.262 | 311.787 | 132.136 | 132.812 | 12.164 | 10.148 | 10.101 | 10.137 | 10.138 | 10.116 | 10.138 | 25.307 | 25.291 | 25.283 | 40.287 | 40.293 | 40.263 | 25.243 | 25.267 | 25.273 | 40.248 | 40.241 | 40.256
#10 | 322.614 | 315.139 | 135.932 | 135.873 | 311.283 | 311.799 | 132.131 | 132.811 | 12.149 | 10.145 | 10.098 | 10.136 | 10.134 | 10.13 | 10.135 | 25.296 | 25.288 | 25.297 | 40.299 | 40.299 | 40.273 | 25.263 | 25.252 | 25.279 | 40.234 | 40.24 | 40.249
#11 | 322.616 | 315.158 | 135.931 | 135.877 | 311.283 | 311.812 | 132.135 | 132.808 | 12.152 | 10.135 | 10.107 | 10.14 | 10.149 | 10.116 | 10.144 | 25.303 | 25.279 | 25.283 | 40.288 | 40.283 | 40.257 | 25.259 | 25.262 | 25.262 | 40.236 | 40.236 | 40.252
#12 | 322.608 | 315.156 | 135.928 | 135.866 | 311.261 | 311.803 | 132.132 | 132.802 | 12.161 | 10.138 | 10.118 | 10.141 | 10.141 | 10.112 | 10.137 | 25.308 | 25.289 | 25.291 | 40.284 | 40.289 | 40.271 | 25.247 | 25.256 | 25.26 | 40.241 | 40.236 | 40.261
#13 | 322.614 | 315.146 | 135.917 | 135.869 | 311.274 | 311.813 | 132.137 | 132.827 | 12.164 | 10.13 | 10.1 | 10.131 | 10.135 | 10.133 | 10.135 | 25.3 | 25.284 | 25.288 | 40.296 | 40.293 | 40.269 | 25.254 | 25.263 | 25.273 | 40.242 | 40.237 | 40.26
#14 | 322.614 | 315.15 | 135.932 | 135.868 | 311.265 | 311.793 | 132.148 | 132.81 | 12.143 | 10.143 | 10.107 | 10.131 | 10.132 | 10.122 | 10.147 | 25.307 | 25.288 | 25.288 | 40.296 | 40.301 | 40.263 | 25.257 | 25.264 | 25.26 | 40.239 | 40.227 | 40.249
#15 | 322.591 | 315.14 | 135.929 | 135.873 | 311.258 | 311.788 | 132.156 | 132.819 | 12.149 | 10.13 | 10.114 | 10.143 | 10.137 | 10.123 | 10.139 | 25.303 | 25.281 | 25.296 | 40.297 | 40.293 | 40.254 | 25.248 | 25.256 | 25.272 | 40.247 | 40.235 | 40.261
#16 | 322.592 | 315.142 | 135.915 | 135.88 | 311.26 | 311.796 | 132.146 | 132.815 | 12.159 | 10.148 | 10.113 | 10.137 | 10.144 | 10.132 | 10.143 | 25.289 | 25.278 | 25.3 | 40.296 | 40.293 | 40.274 | 25.26 | 25.26 | 25.278 | 40.241 | 40.241 | 40.258
#17 | 322.62 | 315.149 | 135.93 | 135.855 | 311.28 | 311.788 | 132.146 | 132.811 | 12.148 | 10.134 | 10.1 | 10.142 | 10.15 | 10.126 | 10.149 | 25.291 | 25.29 | 25.29 | 40.296 | 40.302 | 40.262 | 25.247 | 25.259 | 25.272 | 40.243 | 40.237 | 40.262
#18 | 322.605 | 315.148 | 135.92 | 135.857 | 311.272 | 311.811 | 132.14 | 132.821 | 12.141 | 10.141 | 10.097 | 10.127 | 10.153 | 10.119 | 10.15 | 25.29 | 25.286 | 25.293 | 40.299 | 40.282 | 40.259 | 25.259 | 25.265 | 25.275 | 40.238 | 40.228 | 40.245
#19 | 322.611 | 315.136 | 135.931 | 135.862 | 311.273 | 311.793 | 132.132 | 132.815 | 12.153 | 10.142 | 10.098 | 10.129 | 10.133 | 10.115 | 10.137 | 25.288 | 25.274 | 25.283 | 40.288 | 40.287 | 40.262 | 25.262 | 25.268 | 25.264 | 40.241 | 40.223 | 40.264
#20 | 322.591 | 315.136 | 135.929 | 135.881 | 311.284 | 311.785 | 132.146 | 132.815 | 12.163 | 10.13 | 10.118 | 10.142 | 10.14 | 10.118 | 10.14 | 25.289 | 25.279 | 25.295 | 40.292 | 40.3 | 40.257 | 25.261 | 25.254 | 25.27 | 40.236 | 40.23 | 40.25
#21 | 322.611 | 315.149 | 135.926 | 135.875 | 311.259 | 311.788 | 132.155 | 132.812 | 12.149 | 10.134 | 10.102 | 10.124 | 10.148 | 10.129 | 10.146 | 25.289 | 25.292 | 25.298 | 40.291 | 40.288 | 40.257 | 25.254 | 25.271 | 25.266 | 40.245 | 40.234 | 40.261
#22 | 322.6 | 315.147 | 135.936 | 135.88 | 311.273 | 311.808 | 132.149 | 132.815 | 12.146 | 10.139 | 10.097 | 10.125 | 10.143 | 10.132 | 10.129 | 25.296 | 25.28 | 25.296 | 40.282 | 40.282 | 40.259 | 25.258 | 25.263 | 25.263 | 40.244 | 40.236 | 40.251
#23 | 322.603 | 315.142 | 135.926 | 135.88 | 311.279 | 311.803 | 132.133 | 132.81 | 12.156 | 10.143 | 10.107 | 10.133 | 10.136 | 10.127 | 10.132 | 25.3 | 25.276 | 25.301 | 40.292 | 40.293 | 40.266 | 25.258 | 25.267 | 25.273 | 40.241 | 40.234 | 40.265
#24 | 322.594 | 315.158 | 135.94 | 135.865 | 311.283 | 311.79 | 132.159 | 132.803 | 12.161 | 10.144 | 10.107 | 10.137 | 10.153 | 10.128 | 10.141 | 25.291 | 25.288 | 25.295 | 40.293 | 40.286 | 40.27 | 25.254 | 25.267 | 25.261 | 40.245 | 40.232 | 40.25
#25 | 322.594 | 315.132 | 135.942 | 135.868 | 311.284 | 311.786 | 132.146 | 132.804 | 12.157 | 10.136 | 10.105 | 10.138 | 10.146 | 10.113 | 10.134 | 25.294 | 25.278 | 25.301 | 40.285 | 40.284 | 40.272 | 25.259 | 25.27 | 25.266 | 40.248 | 40.233 | 40.246
#26 | 322.609 | 315.133 | 135.916 | 135.869 | 311.26 | 311.797 | 132.133 | 132.818 | 12.143 | 10.147 | 10.119 | 10.131 | 10.14 | 10.126 | 10.148 | 25.294 | 25.278 | 25.296 | 40.291 | 40.291 | 40.265 | 25.251 | 25.257 | 25.266 | 40.249 | 40.228 | 40.251
#27 | 322.602 | 315.134 | 135.919 | 135.874 | 311.261 | 311.812 | 132.16 | 132.812 | 12.15 | 10.137 | 10.104 | 10.142 | 10.149 | 10.123 | 10.144 | 25.288 | 25.281 | 25.294 | 40.282 | 40.293 | 40.259 | 25.258 | 25.267 | 25.261 | 40.239 | 40.242 | 40.262
#28 | 322.62 | 315.147 | 135.928 | 135.881 | 311.282 | 311.791 | 132.15 | 132.817 | 12.154 | 10.142 | 10.108 | 10.128 | 10.141 | 10.12 | 10.144 | 25.302 | 25.289 | 25.293 | 40.285 | 40.285 | 40.259 | 25.253 | 25.251 | 25.265 | 40.239 | 40.231 | 40.252
#29 | 322.589 | 315.157 | 135.934 | 135.882 | 311.276 | 311.792 | 132.136 | 132.808 | 12.142 | 10.134 | 10.101 | 10.14 | 10.143 | 10.128 | 10.13 | 25.3 | 25.291 | 25.302 | 40.296 | 40.284 | 40.256 | 25.254 | 25.271 | 25.259 | 40.247 | 40.236 | 40.257
#30 | 322.613 | 315.149 | 135.935 | 135.865 | 311.265 | 311.785 | 132.156 | 132.815 | 12.143 | 10.132 | 10.117 | 10.139 | 10.147 | 10.111 | 10.136 | 25.302 | 25.288 | 25.285 | 40.285 | 40.283 | 40.254 | 25.243 | 25.258 | 25.266 | 40.25 | 40.226 | 40.25
Avg | 322.6041 | 315.1449 | 135.9287 | 135.8716 | 311.2725 | 311.7964 | 132.1443 | 132.8135 | 12.15207 | 10.1398 | 10.1058 | 10.13453 | 10.14283 | 10.1222 | 10.14 | 25.29703 | 25.28397 | 25.2931 | 40.29043 | 40.29077 | 40.26333 | 25.25397 | 25.26217 | 25.2683 | 40.2411 | 40.2327 | 40.2555
Stdev | 0.009602203 | 0.007966958 | 0.007149391 | 0.007976186 | 0.009092437 | 0.008759166 | 0.008862682 | 0.006328552 | 0.006812429 | 0.006402586 | 0.006656084 | 0.00608975 | 0.006046277 | 0.006353929 | 0.006130759 | 0.006541556 | 0.005821976 | 0.005517058 | 0.005321935 | 0.005957802 | 0.006255113 | 0.005738457 | 0.005942734 | 0.006046658 | 0.004859048 | 0.005106791 | 0.0059408
Cpk | 8.537393 | 4.397329 | 10.31789 | 9.262294 | 4.674214 | 4.324359 | 6.985596 | 1.394035 | 4.504838 | 5.71644 | 3.796026 | 5.721818 | 6.22054 | 4.836902 | 5.980771 | 2.189421 | 3.208151 | 2.833636 | 3.104552 | 2.754558 | 4.085547 | 4.296548 | 4.365742 | 3.952597 | 4.191493 | 3.439864 | 4.236242
[17 empty] | * POCKET-1 X Top means Top Pocket Size "X" direction of position 11 pocket. | [5 empty] | * POCKET-1 X Bottom means Bottom Pocket Size "X" direction of position 11 pocket.
[17 empty] | POCKET-2 X Top means Top Pocket Size "X" direction of position 16 pocket. | [5 empty] | POCKET-2 X Bottom means Bottom Pocket Size "X" direction of position 16 pocket.
| D | [5 empty] | E | [6 empty] | F |  |  | POCKET-3 X Top means Top Pocket Size "X" direction of position A1 pocket. | [5 empty] | POCKET-3 X Bottom means Bottom Pocket Size "X" direction of position A1 pocket.
[17 empty] | 16 | [9 empty] | 16
[17 empty] | 11 |  |  |  | A1 |  | A1 |  |  |  | 11
| A | [5 empty] | B | [6 empty] | C
[5 empty] | * Stacking Thickness Location | [13 empty] | * Top Pocket Location | [5 empty] | * Bottom Pocket Location

## Warpage
TRAY WARPAGE EVALUATION REPORT
Tray Type: | BGA 40X25 2.57T
Part No. | 500706953 / TR218021
Rev level | 1
Mold | TR3294-01
Bake | 150'c
*S/S: 30Pcs Equipment/Serial No: Dim-Bench Mark450/B45015071631 Flatness-Bench Mark450/B45015071631 S.R -PRS 801 Multiple Pin/0807AB0038 Static Charge-Trek Model 520/3275
Baking Test 내열 시험
Sample # | Pre bake 베이크 전 |  |  |  | Post bake 베이크 후)- 150'C 2hrs |  |  | Post bake 베이크 후)- 150'C 24hrs
| Flatness | Overall Length | S.R | Static Charge | Flatness | Overall Length | S.R | Flatness | Overall Length | S.R
1 | 0.263 | 315.147 | 105 | -66 | 0.326 | 315.013 | 105 | 0.311 | 314.966 | 105
2 | 0.26 | 315.141 | 105 | -78 | 0.303 | 315.062 | 105 | 0.344 | 315.025 | 105
3 | 0.261 | 315.137 | 105 | -64 | 0.283 | 315.034 | 105 | 0.31 | 315.003 | 105
4 | 0.269 | 315.15 | 105 | -41 | 0.285 | 315.035 | 105 | 0.334 | 314.983 | 105
5 | 0.268 | 315.146 | 105 | -41 | 0.297 | 315.062 | 105 | 0.293 | 315.032 | 105
6 | 0.27 | 315.132 | 105 | -69 | 0.319 | 315.056 | 105 | 0.299 | 315.014 | 105
7 | 0.242 | 315.156 | 105 | -69 | 0.292 | 315.064 | 105 | 0.325 | 314.989 | 105
8 | 0.262 | 315.151 | 105 | -63 | 0.288 | 315.029 | 105 | 0.318 | 314.98 | 105
9 | 0.259 | 315.139 | 105 | -39 | 0.291 | 315.031 | 105 | 0.301 | 314.969 | 105
10 | 0.234 | 315.139 | 105 | -24 | 0.287 | 315.052 | 105 | 0.296 | 315.008 | 105
11 | 0.248 | 315.158 | 105 | -51 | 0.31 | 315.071 | 105 | 0.305 | 315.008 | 105
12 | 0.268 | 315.156 | 105 | -27 | 0.327 | 315.083 | 105 | 0.342 | 315.013 | 105
13 | 0.236 | 315.146 | 105 | -56 | 0.279 | 315.056 | 105 | 0.298 | 314.989 | 105
14 | 0.252 | 315.15 | 105 | -69 | 0.283 | 315.074 | 105 | 0.309 | 315.007 | 105
15 | 0.24 | 315.14 | 105 | -44 | 0.304 | 315.06 | 105 | 0.346 | 315.028 | 105
16 | 0.245 | 315.142 | 105 | -40 | 0.324 | 315.07 | 105 | 0.304 | 315.037 | 105
17 | 0.268 | 315.149 | 105 | -59 | 0.279 | 315.057 | 105 | 0.31 | 315.03 | 105
18 | 0.258 | 315.148 | 105 | -28 | 0.314 | 315.075 | 105 | 0.335 | 315.045 | 105
19 | 0.271 | 315.136 | 105 | -53 | 0.305 | 315.041 | 105 | 0.342 | 314.969 | 105
20 | 0.251 | 315.136 | 105 | -64 | 0.294 | 315.018 | 105 | 0.305 | 314.944 | 105
21 | 0.272 | 315.149 | 105 | -51 | 0.312 | 315.056 | 105 | 0.301 | 314.999 | 105
22 | 0.244 | 315.147 | 105 | -26 | 0.323 | 315.017 | 105 | 0.305 | 314.95 | 105
23 | 0.265 | 315.142 | 105 | -45 | 0.283 | 315.025 | 105 | 0.309 | 314.978 | 105
24 | 0.235 | 315.158 | 105 | -20 | 0.286 | 315.071 | 105 | 0.314 | 315.009 | 105
25 | 0.237 | 315.132 | 105 | -20 | 0.317 | 315.038 | 105 | 0.337 | 314.994 | 105
26 | 0.236 | 315.133 | 105 | -55 | 0.289 | 315.015 | 105 | 0.333 | 314.988 | 105
27 | 0.245 | 315.134 | 105 | -36 | 0.327 | 315.058 | 105 | 0.29 | 314.991 | 105
28 | 0.238 | 315.147 | 105 | -23 | 0.299 | 315.072 | 105 | 0.313 | 315.037 | 105
29 | 0.252 | 315.157 | 105 | -73 | 0.296 | 315.028 | 105 | 0.334 | 315.001 | 105
30 | 0.233 | 315.149 | 105 | -60 | 0.291 | 315.02 | 105 | 0.298 | 314.986 | 105
MIN | 0.233 | 315.132 | 105 | -78 | 0.279 | 315.013 | 105 | 0.29 | 314.944 | 105
MAX | 0.272 | 315.158 | 105 | -20 | 0.327 | 315.083 | 105 | 0.346 | 315.045 | 105
Avg | 0.2527333 | 315.1449 | 105 | -48.46667 | 0.3004333 | 315.0481 | 105 | 0.3153667 | 314.9991 | 105
Std | 0.01322989 | 0.007966958 | - | - | 0.01582814 | 0.0211568 | - | 0.01717553 | 0.02579085 | -
Cpk | 12.83122 | 4.397329 | - | - | 9.720384 | 3.18101 | - | 8.668016 | 3.219058 | -
P/F | P | P | P | P | P | P | P | P | P | P

## Top Pocket
*Top Pocket Data
Item | Pocket X Top | Pocket Y Top | Top z height
Spec Target | 25.26 | 40.26 | 2.4
LSL | 25.18 | 40.18 | 2.27
USL | 25.34 | 40.34 | 2.53
Pocket No.1 | 25.281 | 40.259 | 2.492
2 | 25.326 | 40.233 | 2.503
3 | 25.323 | 40.232 | 2.522
4 | 25.263 | 40.199 | 2.512
5 | 25.312 | 40.253 | 2.512
6 | 25.276 | 40.232 | 2.51
7 | 25.299 | 40.203 | 2.521
8 | 25.288 | 40.21 | 2.49
9 | 25.328 | 40.234 | 2.518
10 | 25.282 | 40.243 | 2.515
11 | 25.255 | 40.263 | 2.504
12 | 25.325 | 40.23 | 2.502
13 | 25.298 | 40.247 | 2.516
14 | 25.28 | 40.217 | 2.493
15 | 25.271 | 40.232 | 2.494
16 | 25.278 | 40.237 | 2.506
17 | 25.297 | 40.205 | 2.504
18 | 25.309 | 40.263 | 2.49
19 | 25.316 | 40.242 | 2.513
20 | 25.282 | 40.238 | 2.511
| Spec Target | LSL | USL | Pocket true position x top
Pocket No.1 | 22.5 | 22.25 | 22.75 | 22.458
2 | 52.5 | 52.25 | 52.75 | 52.477
3 | 82.5 | 82.25 | 82.75 | 82.498
4 | 112.5 | 112.25 | 112.75 | 112.525
5 | 142.5 | 142.25 | 142.75 | 142.546
6 | 172.5 | 172.25 | 172.75 | 172.552
7 | 202.5 | 202.25 | 202.75 | 202.575
8 | 232.5 | 232.25 | 232.75 | 232.601
9 | 262.5 | 262.25 | 262.75 | 262.621
10 | 292.5 | 292.25 | 292.75 | 292.645
11 | 22.5 | 22.25 | 22.75 | 22.454
12 | 52.5 | 52.25 | 52.75 | 52.478
13 | 82.5 | 82.25 | 82.75 | 82.499
14 | 112.5 | 112.25 | 112.75 | 112.524
15 | 142.5 | 142.25 | 142.75 | 142.546
16 | 172.5 | 172.25 | 172.75 | 172.551
17 | 202.5 | 202.25 | 202.75 | 202.57
18 | 232.5 | 232.25 | 232.75 | 232.598
19 | 262.5 | 262.25 | 262.75 | 262.619
20 | 292.5 | 292.25 | 292.75 | 292.641
| Spec Target | LSL | USL | Pocket true position y top
Pocket No.1 | 34.7 | 34.45 | 34.95 | 34.629
2 | 34.7 | 34.45 | 34.95 | 34.645
3 | 34.7 | 34.45 | 34.95 | 34.652
4 | 34.7 | 34.45 | 34.95 | 34.652
5 | 34.7 | 34.45 | 34.95 | 34.653
6 | 34.7 | 34.45 | 34.95 | 34.653
7 | 34.7 | 34.45 | 34.95 | 34.653
8 | 34.7 | 34.45 | 34.95 | 34.668
9 | 34.7 | 34.45 | 34.95 | 34.665
10 | 34.7 | 34.45 | 34.95 | 34.657
11 | 101.2 | 100.95 | 101.45 | 101.226
12 | 101.2 | 100.95 | 101.45 | 101.216
13 | 101.2 | 100.95 | 101.45 | 101.214
14 | 101.2 | 100.95 | 101.45 | 101.223
15 | 101.2 | 100.95 | 101.45 | 101.23
16 | 101.2 | 100.95 | 101.45 | 101.228
17 | 101.2 | 100.95 | 101.45 | 101.231
18 | 101.2 | 100.95 | 101.45 | 101.226
19 | 101.2 | 100.95 | 101.45 | 101.233
20 | 101.2 | 100.95 | 101.45 | 101.245

## Bottom Pocket
*Bottom Pocket Data
Item | Pocket X Bottom | Pocket Y Bottom | Bottom z height
Spec Target | 25.26 | 40.26 | 1.65
LSL | 25.18 | 40.18 | 1.52
USL | 25.34 | 40.34 | 1.78
Pocket No.1 | 25.253 | 40.243 | 1.681
2 | 25.261 | 40.251 | 1.683
3 | 25.276 | 40.249 | 1.699
4 | 25.283 | 40.268 | 1.682
5 | 25.269 | 40.271 | 1.678
6 | 25.242 | 40.266 | 1.684
7 | 25.267 | 40.267 | 1.686
8 | 25.261 | 40.256 | 1.677
9 | 25.263 | 40.233 | 1.681
10 | 25.279 | 40.237 | 1.672
11 | 25.242 | 40.244 | 1.678
12 | 25.273 | 40.261 | 1.687
13 | 25.261 | 40.283 | 1.683
14 | 25.254 | 40.291 | 1.677
15 | 25.247 | 40.274 | 1.69
16 | 25.294 | 40.268 | 1.673
17 | 25.282 | 40.255 | 1.676
18 | 25.269 | 40.249 | 1.658
19 | 25.264 | 40.233 | 1.669
20 | 25.261 | 40.255 | 1.673
| Spec Target | LSL | USL | Pocket true position x bottom
Pocket No.1 | 22.5 | 22.25 | 22.75 | 22.467
2 | 52.5 | 52.25 | 52.75 | 52.483
3 | 82.5 | 82.25 | 82.75 | 82.517
4 | 112.5 | 112.25 | 112.75 | 112.521
5 | 142.5 | 142.25 | 142.75 | 142.558
6 | 172.5 | 172.25 | 172.75 | 172.575
7 | 202.5 | 202.25 | 202.75 | 202.582
8 | 232.5 | 232.25 | 232.75 | 232.601
9 | 262.5 | 262.25 | 262.75 | 262.623
10 | 292.5 | 292.25 | 292.75 | 292.657
11 | 22.5 | 22.25 | 22.75 | 22.459
12 | 52.5 | 52.25 | 52.75 | 52.473
13 | 82.5 | 82.25 | 82.75 | 82.497
14 | 112.5 | 112.25 | 112.75 | 112.508
15 | 142.5 | 142.25 | 142.75 | 142.512
16 | 172.5 | 172.25 | 172.75 | 172.525
17 | 202.5 | 202.25 | 202.75 | 202.552
18 | 232.5 | 232.25 | 232.75 | 232.58
19 | 262.5 | 262.25 | 262.75 | 262.597
20 | 292.5 | 292.25 | 292.75 | 292.608
| Spec Target | LSL | USL | Pocket true position y bottom
Pocket No.1 | 34.7 | 34.45 | 34.95 | 34.634
2 | 34.7 | 34.45 | 34.95 | 34.642
3 | 34.7 | 34.45 | 34.95 | 34.652
4 | 34.7 | 34.45 | 34.95 | 34.643
5 | 34.7 | 34.45 | 34.95 | 34.629
6 | 34.7 | 34.45 | 34.95 | 34.641
7 | 34.7 | 34.45 | 34.95 | 34.632
8 | 34.7 | 34.45 | 34.95 | 34.614
9 | 34.7 | 34.45 | 34.95 | 34.653
10 | 34.7 | 34.45 | 34.95 | 34.643
11 | 101.2 | 100.95 | 101.45 | 101.246
12 | 101.2 | 100.95 | 101.45 | 101.227
13 | 101.2 | 100.95 | 101.45 | 101.234
14 | 101.2 | 100.95 | 101.45 | 101.232
15 | 101.2 | 100.95 | 101.45 | 101.224
16 | 101.2 | 100.95 | 101.45 | 101.236
17 | 101.2 | 100.95 | 101.45 | 101.232
18 | 101.2 | 100.95 | 101.45 | 101.241
19 | 101.2 | 100.95 | 101.45 | 101.237
20 | 101.2 | 100.95 | 101.45 | 101.239

## Functional
FORM NO.362
SIDE WALL BREAKAGE(STRAPPING FORCE) TEST RESULT
싸이드 월 강도(스트랩핑 세기) 시험결과
DATE :October 18,2021
Description 품명 :J/H BGA 40X25 2.57T TR3294-01 BAKEABLE TRAY -MPPO
SAMPLE SIZE : 5 PCS
MEASURING APPARATUS : DIGITAL FORCE GAUGE
MEASURING LOCATION :
6 |  |  |  | 7
TOP OF THE TRAY
1 | 2 3 | 4 | 5
UNIT : KG
CHECK ITEMS | SPEC | 1 | 2 | 3 | 4 | 5 | MAX | MIN
STRENGTH ① | X ≥ 35.0 | 40.9 | 41.2 | 40.9 | 41.3 | 40.8 | 41.3 | 40.8
(SLIDE CORE)
STRENGTH ② | X ≥ 35.0 | 41.8 | 41.7 | 40.8 | 41.2 | 41.9 | 41.9 | 40.8
(SIDEWALL WITH RIB)
STRENGTH ③ | X ≥ 35.0 | 39.7 | 40.6 | 39.5 | 40.5 | 40.9 | 40.9 | 39.5
(SCALLOP)
STRENGTH ④ | X ≥ 35.0 | 40.1 | 40.9 | 40.7 | 41.1 | 40.6 | 41.1 | 40.1
(SIDEWALL WITHOUT RIB)
STRENGTH ⑤ | X ≥ 35.0 | 41.7 | 41.3 | 41.6 | 42.5 | 41.7 | 42.5 | 41.3
(BESIDE NOTCH)
STRENGTH ⑥ | X ≥ 35.0 | 40.3 | 40.6 | 40.9 | 40.3 | 39.9 | 40.9 | 39.9
(END TAP – CHAMFER)
STRENGTH ⑦ | X ≥ 35.0 | 39.8 | 40.8 | 39.9 | 40.2 | 40.7 | 40.8 | 39.8
(END TAP – OPPOSITE)
TRAY STACK HEIGHT TEST RESULT
스택 하이트 시험결과
DATE :October 18,2021
Description 품명 :J/H BGA 40X25 2.57T TR3294-01 BAKEABLE TRAY -MPPO
SAMPLE SIZE : 39 PCS
MEASURING APPARATUS : Height gauge
MEASURING LOCATION :
UNIT : mm
Stack Height | SPEC | point1 | point2 | point3 | point4 | DATA
| X ≤ 2.00 | 0 | 0.26 | 0.33 | 0.42 | 0.42